## Sheet1
ASTM B348 Chemical Element
Name | Grade | N | C | H | Fe | O | Al | V | Residuals max each | Residuals max total | Ti
Titanium | Grade 2 | 0.03 | 0.08 | 0.015 | 0.3 | 0.25 |  |  | 0.1 | 0.4 | Balance
Titanium Alloy | Grade 5 | 0.05 | 0.08 | 0.015 | 0.4 | 0.2 | 5.5-6.75 | 3.5-4.5 | 0.1 | 0.4 | Balance
Titanium Alloy | Grade 7 | 0.03 | 0.08 | 0.015 | 0.3 | 0.25 |  |  | 0.1 | 0.4 | Balance
ASTM B348 Physical Properties
Name | Grade | Heat Treatment |  |  | Tensile Strength min,Mpa |  | Yield Strength min,Mpa |  | Reduction of Area,min,% |  | Marked
Titanium | Grade 2 | Annealed |  |  | 345 |  | 275 |  | 30 |  | HPF Ti2
Titanium Alloy | Grade 5 | Annealed |  |  | 895 |  | 828 |  | 25 |  | HPF Ti5
Titanium Alloy | Grade 7 | Annealed |  |  | 345 |  | 275 |  | 30 |  | HPF Ti7